## neutrons.xls
Ekin [MeV] | D/(95MeVmb) | Ekin [MeV] | D/(95MeVmb) | Ekin [MeV] | D/(95MeVmb)
1.025e-10 | 0.015751 | 805 | 0.6004 | 20 | 2.071
1.075e-10 | 0.015369 | 815 | 0.59801 | 25 | 2.049
1.125e-10 | 0.015029 | 825 | 0.59586 | 30 | 2.041
1.175e-10 | 0.014705 | 835 | 0.59416 | 40 | 2.012
1.2375e-10 | 0.014324 | 845 | 0.59317 | 50 | 1.805
1.3125e-10 | 0.013908 | 855 | 0.59218 | 60 | 1.644
1.3875e-10 | 0.013529 | 865 | 0.5912 | 70 | 1.499
1.4625e-10 | 0.013173 | 875 | 0.59021 | 80 | 1.378
1.55e-10 | 0.012797 | 885 | 0.58923 | 90 | 1.264
1.65e-10 | 0.012416 | 895 | 0.58825 | 100 | 1.168
1.75e-10 | 0.012058 | 905 | 0.58727 | 130 | 0.974
1.85e-10 | 0.011716 | 915 | 0.5863 | 160 | 0.865
1.95e-10 | 0.01142 | 925 | 0.5854 | 200 | 0.791
2.05e-10 | 0.011129 | 935 | 0.58452 | 250 | 0.733
2.15e-10 | 0.010871 | 945 | 0.58364 | 300 | 0.696
2.25e-10 | 0.010627 | 955 | 0.58277 | 350 | 0.693
2.35e-10 | 0.010393 | 965 | 0.58189 | 400 | 0.685
2.475e-10 | 0.010131 | 975 | 0.58102 | 450 | 0.685
2.625e-10 | 0.0098341 | 985 | 0.58015 | 500 | 0.681
2.75e-10 | 0.0096091 | 995 | 0.57928 | 600 | 0.679
2.9e-10 | 0.009356 | 1005 | 0.57838 | 700 | 0.677
3.1e-10 | 0.0090483 | 1015 | 0.57732 | 800 | 0.672
3.3e-10 | 0.0087696 | 1025 | 0.57626
3.5e-10 | 0.0085156 | 1035 | 0.5752
3.7e-10 | 0.0082897 | 1045 | 0.57414
3.9e-10 | 0.0080748 | 1055 | 0.57342
4.125e-10 | 0.0078467 | 1065 | 0.57282
4.375e-10 | 0.0076221 | 1075 | 0.57221
4.625e-10 | 0.0074098 | 1085 | 0.57161
4.875e-10 | 0.0072194 | 1095 | 0.57109
5.125e-10 | 0.0070388 | 1105 | 0.57075
5.375e-10 | 0.0068746 | 1115 | 0.57042
5.625e-10 | 0.0067184 | 1125 | 0.57009
5.875e-10 | 0.0065749 | 1135 | 0.56975
6.15e-10 | 0.0064253 | 1145 | 0.56942
6.45e-10 | 0.0062738 | 1155 | 0.56909
6.75e-10 | 0.0061337 | 1165 | 0.56876
7.05e-10 | 0.0060016 | 1175 | 0.56844
7.4e-10 | 0.0058641 | 1185 | 0.56811
7.8e-10 | 0.0057089 | 1195 | 0.56777
8.2e-10 | 0.0055668 | 1205 | 0.56744
8.6e-10 | 0.0054379 | 1215 | 0.56711
9e-10 | 0.0053118 | 1225 | 0.56678
9.4e-10 | 0.0052003 | 1235 | 0.56645
9.8e-10 | 0.0050911 | 1245 | 0.56612
1.025e-09 | 0.0049783 | 1255 | 0.56579
1.075e-09 | 0.0048607 | 1265 | 0.56546
1.125e-09 | 0.0047515 | 1275 | 0.56498
1.175e-09 | 0.0046488 | 1285 | 0.56427
1.2375e-09 | 0.00453 | 1295 | 0.56355
1.3125e-09 | 0.004398 | 1305 | 0.56284
1.3875e-09 | 0.0042777 | 1315 | 0.56213
1.4625e-09 | 0.004171 | 1325 | 0.56142
1.55e-09 | 0.0040495 | 1335 | 0.56071
1.65e-09 | 0.003925 | 1345 | 0.56001
1.75e-09 | 0.0038101 | 1355 | 0.5593
1.85e-09 | 0.0037061 | 1365 | 0.5587
1.95e-09 | 0.003609 | 1375 | 0.5581
2.05e-09 | 0.0035202 | 1385 | 0.5575
2.15e-09 | 0.0034367 | 1395 | 0.5569
2.25e-09 | 0.00336 | 1405 | 0.5563
2.35e-09 | 0.003287 | 1415 | 0.55571
2.475e-09 | 0.0032034 | 1425 | 0.55511
2.625e-09 | 0.0031101 | 1435 | 0.55452
2.75e-09 | 0.0030385 | 1445 | 0.55392
2.9e-09 | 0.0029619 | 1455 | 0.55333
3.1e-09 | 0.0028637 | 1465 | 0.55273
3.3e-09 | 0.0027761 | 1485 | 0.55155
3.5e-09 | 0.0026946 | 1495 | 0.55095
3.7e-09 | 0.0026212 | 1505 | 0.55036
3.9e-09 | 0.0025524 | 1515 | 0.54977
4.125e-09 | 0.0024822 | 1535 | 0.54859
4.375e-09 | 0.0024095 | 1545 | 0.548
4.625e-09 | 0.0023438 | 1555 | 0.54741
4.875e-09 | 0.0022826 | 1565 | 0.54683
5.125e-09 | 0.002226 | 1585 | 0.54565
5.375e-09 | 0.0021738 | 1595 | 0.54507
5.625e-09 | 0.0021254 | 1605 | 0.54448
5.875e-09 | 0.0020816 | 1615 | 0.5439
6.15e-09 | 0.0020335 | 1635 | 0.54273
6.45e-09 | 0.0019848 | 1645 | 0.54215
6.75e-09 | 0.0019413 | 1655 | 0.54156
7.05e-09 | 0.0018981 | 1665 | 0.54098
7.4e-09 | 0.0018534 | 1695 | 0.53924
7.8e-09 | 0.0018046 | 1705 | 0.53866
8.2e-09 | 0.0017604 | 1715 | 0.53808
8.6e-09 | 0.0017184 | 1735 | 0.53692
9e-09 | 0.0016802 | 1755 | 0.53579
9.4e-09 | 0.0016436 | 1765 | 0.53536
9.8e-09 | 0.00161 | 1785 | 0.53449
1.025e-08 | 0.0015739 | 1795 | 0.53406
1.075e-08 | 0.0015371 | 1815 | 0.53319
1.125e-08 | 0.0015029 | 1835 | 0.53233
1.175e-08 | 0.0014719 | 1845 | 0.53189
1.2375e-08 | 0.0014333 | 1855 | 0.53146
1.3125e-08 | 0.0013918 | 1885 | 0.53017
1.3875e-08 | 0.0013535 | 1895 | 0.52974
1.4625e-08 | 0.0013181 | 1905 | 0.52931
1.55e-08 | 0.0012802 | 1915 | 0.52888
1.65e-08 | 0.0012409 | 1945 | 0.52759
1.75e-08 | 0.0012044 | 1955 | 0.52716
1.85e-08 | 0.0011715 | 1965 | 0.52673
1.95e-08 | 0.001141 | 1985 | 0.52588
2.05e-08 | 0.0011125 | 2005 | 0.52502
2.15e-08 | 0.0010865 | 2015 | 0.5246
2.25e-08 | 0.0010622 | 2035 | 0.52375
2.35e-08 | 0.0010404 | 2045 | 0.52332
2.475e-08 | 0.0010131 | 2065 | 0.52247
2.625e-08 | 0.00098413 | 2085 | 0.52162
2.75e-08 | 0.00096192 | 2095 | 0.5212
2.9e-08 | 0.00093592 | 2105 | 0.52078
3.1e-08 | 0.00090579 | 2135 | 0.51951
3.3e-08 | 0.00087731 | 2145 | 0.51909
3.5e-08 | 0.00085231 | 2155 | 0.51866
3.7e-08 | 0.0008285 | 2165 | 0.51824
3.9e-08 | 0.00080726 | 2195 | 0.51698
4.125e-08 | 0.0007847 | 2205 | 0.51656
4.375e-08 | 0.00076186 | 2215 | 0.51614
4.625e-08 | 0.000741 | 2235 | 0.5153
4.875e-08 | 0.0007215 | 2255 | 0.51446
5.125e-08 | 0.00070363 | 2265 | 0.51405
5.375e-08 | 0.00068706 | 2285 | 0.51373
5.625e-08 | 0.00067162 | 2295 | 0.51362
5.875e-08 | 0.00065781 | 2315 | 0.5134
6.15e-08 | 0.00064278 | 2335 | 0.51318
6.45e-08 | 0.00062734 | 2345 | 0.51307
6.75e-08 | 0.00061364 | 2355 | 0.51296
7.05e-08 | 0.00060007 | 2385 | 0.51264
7.4e-08 | 0.00058607 | 2395 | 0.51253
7.8e-08 | 0.00057067 | 2405 | 0.51242
8.2e-08 | 0.00055673 | 2415 | 0.51231
8.6e-08 | 0.00054341 | 2435 | 0.51209
9e-08 | 0.0005313 | 2445 | 0.51198
9.4e-08 | 0.00051965 | 2455 | 0.51188
9.8e-08 | 0.000509 | 2465 | 0.51177
1.025e-07 | 0.00049761 | 2485 | 0.51155
1.075e-07 | 0.0004864 | 2495 | 0.51144
1.125e-07 | 0.00047529 | 2505 | 0.51133
1.175e-07 | 0.00046458 | 2515 | 0.51122
1.2375e-07 | 0.00045312 | 2535 | 0.51101
1.3125e-07 | 0.00043966 | 2545 | 0.5109
1.3875e-07 | 0.00042786 | 2555 | 0.51079
1.4625e-07 | 0.00041659 | 2565 | 0.51068
1.55e-07 | 0.00040492 | 2585 | 0.51047
1.65e-07 | 0.00039236 | 2595 | 0.51036
1.75e-07 | 0.00038097 | 2605 | 0.51025
1.85e-07 | 0.00037052 | 2615 | 0.51014
1.95e-07 | 0.00036074 | 2635 | 0.50992
2.05e-07 | 0.0003518 | 2645 | 0.50982
2.15e-07 | 0.00034375 | 2655 | 0.50971
2.25e-07 | 0.00033617 | 2665 | 0.5096
2.35e-07 | 0.00032861 | 2685 | 0.50938
2.475e-07 | 0.00032037 | 2695 | 0.50928
2.625e-07 | 0.00031112 | 2705 | 0.50917
2.75e-07 | 0.00030393 | 2715 | 0.50906
2.9e-07 | 0.00029621 | 2735 | 0.50884
3.1e-07 | 0.00028649 | 2745 | 0.50874
3.3e-07 | 0.00027752 | 2755 | 0.50863
3.5e-07 | 0.00026945 | 2765 | 0.50852
3.7e-07 | 0.00026198 | 2785 | 0.50831
3.9e-07 | 0.00025511 | 2795 | 0.5082
4.125e-07 | 0.00024835 | 2805 | 0.50809
4.375e-07 | 0.00024103 | 2815 | 0.50798
4.625e-07 | 0.00023427 | 2835 | 0.50777
4.875e-07 | 0.00022838 | 2845 | 0.50766
5.125e-07 | 0.0002226 | 2855 | 0.50755
5.375e-07 | 0.0002176 | 2865 | 0.50744
5.625e-07 | 0.00021276 | 2885 | 0.50723
5.875e-07 | 0.00020817 | 2895 | 0.50712
6.15e-07 | 0.00020341 | 2905 | 0.50701
6.45e-07 | 0.00019847 | 2915 | 0.50691
6.75e-07 | 0.00019406 | 2935 | 0.50669
7.05e-07 | 0.00018981 | 2945 | 0.50658
7.4e-07 | 0.00018524 | 2955 | 0.50648
7.8e-07 | 0.00018051 | 2965 | 0.50637
8.2e-07 | 0.00017617 | 2985 | 0.50616
8.6e-07 | 0.00017184 | 2995 | 0.50605
9e-07 | 0.00016794 | 3005 | 0.50594
9.4e-07 | 0.00016446 | 3015 | 0.50583
9.8e-07 | 0.00016098 | 3035 | 0.50562
1.025e-06 | 0.00015752 | 3045 | 0.50551
1.075e-06 | 0.00015417 | 3055 | 0.50541
1.125e-06 | 0.00015081 | 3065 | 0.5053
1.175e-06 | 0.00014745 | 3085 | 0.50508
1.2375e-06 | 0.00014336 | 3095 | 0.50498
1.3125e-06 | 0.00013935 | 3105 | 0.50487
1.3875e-06 | 0.00013557 | 3115 | 0.50476
1.4625e-06 | 0.00013181 | 3135 | 0.50455
1.55e-06 | 0.00012807 | 3145 | 0.50444
1.65e-06 | 0.00012415 | 3155 | 0.50434
1.75e-06 | 0.0001204 | 3165 | 0.50423
1.85e-06 | 0.00011721 | 3185 | 0.50402
1.95e-06 | 0.00011409 | 3195 | 0.50391
2.05e-06 | 0.00011145 | 3205 | 0.5038
2.15e-06 | 0.00010902 | 3215 | 0.5037
2.25e-06 | 0.00010661 | 3235 | 0.50348
2.35e-06 | 0.00010419 | 3245 | 0.50338
2.475e-06 | 0.00010132 | 3255 | 0.50327
2.625e-06 | 9.8525e-05 | 3265 | 0.50316
2.75e-06 | 9.6269e-05 | 3285 | 0.50295
2.9e-06 | 9.3605e-05 | 3295 | 0.50285
3.1e-06 | 9.0561e-05 | 3305 | 0.50274
3.3e-06 | 8.7761e-05 | 3315 | 0.50263
3.5e-06 | 8.5128e-05 | 3335 | 0.50242
3.7e-06 | 8.2866e-05 | 3345 | 0.50231
3.9e-06 | 8.0648e-05 | 3355 | 0.50221
4.125e-06 | 7.8596e-05 | 3365 | 0.5021
4.375e-06 | 7.644e-05 | 3385 | 0.50189
4.625e-06 | 7.4284e-05 | 3395 | 0.50178
4.875e-06 | 7.2166e-05 | 3405 | 0.50168
5.125e-06 | 7.0453e-05 | 3415 | 0.50157
5.375e-06 | 6.8853e-05 | 3435 | 0.50136
5.625e-06 | 6.7254e-05 | 3445 | 0.50125
5.875e-06 | 6.5691e-05 | 3455 | 0.50115
6.15e-06 | 6.4273e-05 | 3465 | 0.50104
6.45e-06 | 6.2781e-05 | 3485 | 0.50083
6.75e-06 | 6.129e-05 | 3495 | 0.50072
7.05e-06 | 5.998e-05 | 3505 | 0.50062
7.4e-06 | 5.8584e-05 | 3515 | 0.50051
7.8e-06 | 5.7015e-05 | 3535 | 0.5003
8.2e-06 | 5.5723e-05 | 3545 | 0.50019
8.6e-06 | 5.4498e-05 | 3555 | 0.50009
9e-06 | 5.3273e-05 | 3565 | 0.49998
9.4e-06 | 5.2049e-05 | 3585 | 0.49977
9.8e-06 | 5.0866e-05 | 3595 | 0.49967
1.025e-05 | 4.9811e-05 | 3605 | 0.49956
1.075e-05 | 4.8677e-05 | 3615 | 0.49946
1.125e-05 | 4.7543e-05 | 3635 | 0.49924
1.175e-05 | 4.6442e-05 | 3645 | 0.49914
1.2375e-05 | 4.5313e-05 | 3655 | 0.49903
1.3125e-05 | 4.3991e-05 | 3665 | 0.49893
1.3875e-05 | 4.2739e-05 | 3685 | 0.49872
1.4625e-05 | 4.1667e-05 | 3695 | 0.49861
1.55e-05 | 4.045e-05 | 3705 | 0.49851
1.65e-05 | 3.9293e-05 | 3715 | 0.4984
1.75e-05 | 3.8208e-05 | 3735 | 0.49819
1.85e-05 | 3.7123e-05 | 3745 | 0.49809
1.95e-05 | 3.6065e-05 | 3755 | 0.49798
2.05e-05 | 3.5218e-05 | 3765 | 0.49788
2.15e-05 | 3.4416e-05 | 3785 | 0.49767
2.25e-05 | 3.3613e-05 | 3795 | 0.49756
2.35e-05 | 3.2836e-05 | 3805 | 0.49746
2.475e-05 | 3.2039e-05 | 3815 | 0.49735
2.625e-05 | 3.1104e-05 | 3835 | 0.49714
2.75e-05 | 3.0346e-05 | 3845 | 0.49704
2.9e-05 | 2.959e-05 | 3855 | 0.49693
3.1e-05 | 2.8601e-05 | 3865 | 0.49683
3.3e-05 | 2.7783e-05 | 3885 | 0.49662
3.5e-05 | 2.7016e-05 | 3895 | 0.49651
3.7e-05 | 2.6248e-05 | 3905 | 0.49641
3.9e-05 | 2.55e-05 | 3915 | 0.4963
4.125e-05 | 2.4833e-05 | 3935 | 0.49609
4.375e-05 | 2.4124e-05 | 3945 | 0.49599
4.625e-05 | 2.3419e-05 | 3955 | 0.49588
4.875e-05 | 2.282e-05 | 3965 | 0.49578
5.125e-05 | 2.2269e-05 | 3985 | 0.49557
5.375e-05 | 2.1718e-05 | 3995 | 0.49546
5.625e-05 | 2.1232e-05 | 4005 | 0.49536
5.875e-05 | 2.0789e-05 | 4015 | 0.49526
6.15e-05 | 2.0303e-05 | 4025 | 0.49515
6.45e-05 | 1.985e-05 | 4035 | 0.49505
6.75e-05 | 1.9443e-05 | 4045 | 0.49494
7.05e-05 | 1.9036e-05 | 4055 | 0.49484
7.4e-05 | 1.8561e-05 | 4065 | 0.49473
7.8e-05 | 1.8033e-05 | 4075 | 0.49463
8.2e-05 | 1.7611e-05 | 4085 | 0.49452
8.6e-05 | 1.721e-05 | 4095 | 0.49442
9e-05 | 1.6809e-05 | 4105 | 0.49432
9.4e-05 | 1.6421e-05 | 4115 | 0.49421
9.8e-05 | 1.61e-05 | 4125 | 0.49411
0.0001025 | 1.575e-05 | 4135 | 0.494
0.0001075 | 1.5361e-05 | 4145 | 0.4939
0.0001125 | 1.5017e-05 | 4155 | 0.4938
0.0001175 | 1.4703e-05 | 4165 | 0.49369
0.00012375 | 1.4319e-05 | 4175 | 0.49359
0.00013125 | 1.3933e-05 | 4185 | 0.49348
0.00013875 | 1.3573e-05 | 4195 | 0.49338
0.00014625 | 1.3213e-05 | 4205 | 0.49328
0.000155 | 1.7137e-05 | 4215 | 0.49317
0.000165 | 6.7916e-05 | 4225 | 0.49307
0.000175 | 0.00013154 | 4235 | 0.49296
0.000185 | 0.00019381 | 4245 | 0.49286
0.000195 | 0.00022505 | 4255 | 0.49276
0.000205 | 0.00024326 | 4265 | 0.49265
0.000215 | 0.00026142 | 4275 | 0.49255
0.000225 | 0.0002754 | 4285 | 0.49244
0.000235 | 0.00028669 | 4295 | 0.49234
0.0002475 | 0.00030074 | 4305 | 0.49224
0.0002625 | 0.00031766 | 4315 | 0.49213
0.000275 | 0.00033181 | 4325 | 0.49203
0.00029 | 0.00034863 | 4335 | 0.49193
0.00031 | 0.0003712 | 4345 | 0.49182
0.00033 | 0.00039373 | 4355 | 0.49172
0.00035 | 0.00041625 | 4365 | 0.49162
0.00037 | 0.00043878 | 4375 | 0.49151
0.00039 | 0.00046126 | 4385 | 0.49141
0.0004125 | 0.00048649 | 4395 | 0.4913
0.0004375 | 0.00051457 | 4405 | 0.4912
0.0004625 | 0.00054258 | 4415 | 0.4911
0.0004875 | 0.0005706 | 4425 | 0.49099
0.0005125 | 0.00059855 | 4435 | 0.49089
0.0005375 | 0.00062643 | 4445 | 0.49079
0.0005625 | 0.00065432 | 4455 | 0.49068
0.0005875 | 0.00068221 | 4465 | 0.49058
0.000615 | 0.00071284 | 4475 | 0.49048
0.000645 | 0.00074619 | 4485 | 0.49037
0.000675 | 0.00077948 | 4495 | 0.49027
0.000705 | 0.00081276 | 4505 | 0.49017
0.00074 | 0.00085149 | 4515 | 0.49006
0.00078 | 0.00089571 | 4525 | 0.48996
0.00082 | 0.00093986 | 4535 | 0.48986
0.00086 | 0.00098401 | 4545 | 0.48976
0.0009 | 0.001028 | 4555 | 0.48965
0.00094 | 0.001072 | 4565 | 0.48955
0.00098 | 0.0011159 | 4575 | 0.48945
0.001025 | 0.0011651 | 4585 | 0.48934
0.001075 | 0.0012198 | 4595 | 0.48924
0.001125 | 0.0012744 | 4605 | 0.48914
0.001175 | 0.0013289 | 4615 | 0.48903
0.0012375 | 0.0013966 | 4625 | 0.48893
0.0013125 | 0.001478 | 4635 | 0.48883
0.0013875 | 0.001559 | 4645 | 0.48873
0.0014625 | 0.00164 | 4655 | 0.48862
0.00155 | 0.0017342 | 4665 | 0.48852
0.00165 | 0.0018416 | 4675 | 0.48842
0.00175 | 0.0019487 | 4685 | 0.48831
0.00185 | 0.0020558 | 4695 | 0.48821
0.00195 | 0.0021623 | 4705 | 0.48811
0.00205 | 0.0022692 | 4715 | 0.48801
0.00215 | 0.0023822 | 4725 | 0.4879
0.00225 | 0.0044046 | 4735 | 0.4878
0.00235 | 0.0025893 | 4745 | 0.4877
0.002475 | 0.002717 | 4755 | 0.4876
0.002625 | 0.0028735 | 4765 | 0.48749
0.00275 | 0.0030042 | 4775 | 0.48739
0.0029 | 0.0031587 | 4785 | 0.48729
0.0031 | 0.0033661 | 4795 | 0.48719
0.0033 | 0.0035727 | 4805 | 0.48708
0.0035 | 0.0037777 | 4815 | 0.48698
0.0037 | 0.0039825 | 4825 | 0.48688
0.0039 | 0.0041862 | 4835 | 0.48678
0.004125 | 0.0044134 | 4845 | 0.48667
0.004375 | 0.0046661 | 4855 | 0.48657
0.004625 | 0.0049168 | 4865 | 0.48647
0.004875 | 0.0054916 | 4875 | 0.48637
0.005125 | 0.0054186 | 4885 | 0.48627
0.005375 | 0.0056622 | 4895 | 0.48616
0.005625 | 0.0059074 | 4905 | 0.48606
0.005875 | 0.0061508 | 4915 | 0.48596
0.00615 | 0.0064182 | 4925 | 0.48586
0.00645 | 0.0067101 | 4935 | 0.48575
0.00675 | 0.0069994 | 4945 | 0.48565
0.00705 | 0.0072853 | 4955 | 0.48555
0.0074 | 0.0076182 | 4965 | 0.48545
0.0078 | 0.0079979 | 4975 | 0.48535
0.0082 | 0.0083721 | 4985 | 0.48524
0.0086 | 0.0087453 | 4995 | 0.48514
0.009 | 0.0091148 | 5005 | 0.48504
0.0094 | 0.0094766 | 5015 | 0.48494
0.0098 | 0.009838 | 5025 | 0.48484
0.01025 | 0.010244 | 5035 | 0.48473
0.01075 | 0.010695 | 5045 | 0.48463
0.01125 | 0.011146 | 5055 | 0.48453
0.01175 | 0.011585 | 5065 | 0.48443
0.012375 | 0.012128 | 5075 | 0.48433
0.013125 | 0.012768 | 5085 | 0.48423
0.013875 | 0.013397 | 5095 | 0.48412
0.014625 | 0.014028 | 5105 | 0.48402
0.0155 | 0.015568 | 5115 | 0.48392
0.0165 | 0.015545 | 5125 | 0.48382
0.0175 | 0.016336 | 5135 | 0.48372
0.0185 | 0.017101 | 5145 | 0.48362
0.0195 | 0.017822 | 5155 | 0.48351
0.0205 | 0.018541 | 5165 | 0.48341
0.0215 | 0.019259 | 5175 | 0.48331
0.0225 | 0.019978 | 5185 | 0.48321
0.0235 | 0.02069 | 5195 | 0.48311
0.02475 | 0.0215 | 5205 | 0.48301
0.02625 | 0.022446 | 5215 | 0.48291
0.0275 | 0.023166 | 5225 | 0.4828
0.029 | 0.024001 | 5235 | 0.4827
0.031 | 0.025093 | 5245 | 0.4826
0.033 | 0.025989 | 5255 | 0.4825
0.035 | 0.026751 | 5265 | 0.4824
0.037 | 0.027433 | 5275 | 0.4823
0.039 | 0.032469 | 5285 | 0.4822
0.04125 | 0.02792 | 5295 | 0.4821
0.04375 | 0.027387 | 5305 | 0.48199
0.04625 | 0.025977 | 5315 | 0.48189
0.04875 | 0.022883 | 5325 | 0.48179
0.05125 | 0.016261 | 5335 | 0.48169
0.05375 | 0.014852 | 5345 | 0.48159
0.05625 | 0.50777 | 5355 | 0.48149
0.05875 | 0.11451 | 5365 | 0.48139
0.0615 | 0.077933 | 5375 | 0.48129
0.0645 | 0.067063 | 5385 | 0.48119
0.0675 | 0.064546 | 5395 | 0.48109
0.0705 | 0.059878 | 5405 | 0.48098
0.074 | 0.05797 | 5415 | 0.48088
0.078 | 0.05636 | 5425 | 0.48078
0.082 | 0.05494 | 5435 | 0.48068
0.086 | 0.053736 | 5445 | 0.48058
0.09 | 0.051885 | 5455 | 0.48048
0.094 | 0.049924 | 5465 | 0.48038
0.098 | 0.047902 | 5475 | 0.48028
0.1025 | 0.045265 | 5485 | 0.48018
0.1075 | 0.041623 | 5495 | 0.48008
0.1125 | 0.037639 | 5505 | 0.47998
0.1175 | 0.032966 | 5515 | 0.47988
0.12375 | 0.026454 | 5525 | 0.47978
0.13125 | 0.018265 | 5535 | 0.47968
0.13875 | 0.011214 | 5545 | 0.47957
0.14625 | 0.010895 | 5555 | 0.47947
0.155 | 0.048481 | 5565 | 0.47937
0.165 | 0.21731 | 5575 | 0.47927
0.175 | 0.69872 | 5585 | 0.47917
0.185 | 1.1958 | 5595 | 0.47907
0.195 | 1.1617 | 5605 | 0.47897
0.205 | 0.97104 | 5615 | 0.47887
0.215 | 0.82881 | 5625 | 0.47877
0.225 | 0.73342 | 5635 | 0.47867
0.235 | 0.67086 | 5645 | 0.47857
0.2475 | 0.61723 | 5655 | 0.47847
0.2625 | 0.57682 | 5665 | 0.47837
0.275 | 0.55473 | 5675 | 0.47827
0.29 | 0.53933 | 5685 | 0.47817
0.31 | 0.52369 | 5695 | 0.47807
0.33 | 0.51976 | 5705 | 0.47797
0.35 | 0.50972 | 5715 | 0.47787
0.37 | 0.50362 | 5725 | 0.47777
0.39 | 0.53199 | 5735 | 0.47767
0.4125 | 0.54028 | 5745 | 0.47757
0.4375 | 0.54507 | 5755 | 0.47747
0.4625 | 0.55812 | 5765 | 0.47737
0.4875 | 0.57404 | 5775 | 0.47727
0.5125 | 0.59868 | 5785 | 0.47717
0.5375 | 0.75543 | 5795 | 0.47707
0.5625 | 1.2802 | 5805 | 0.47697
0.5875 | 0.59975 | 5815 | 0.47687
0.615 | 0.5425 | 5825 | 0.47677
0.645 | 0.55358 | 5835 | 0.47667
0.675 | 0.57858 | 5845 | 0.47657
0.705 | 0.60191 | 5855 | 0.47647
0.74 | 0.67239 | 5865 | 0.47637
0.78 | 0.92089 | 5875 | 0.47627
0.82 | 1.4585 | 5885 | 0.47617
0.86 | 0.83178 | 5895 | 0.47607
0.9 | 0.94344 | 5905 | 0.47597
0.94 | 1.1716 | 5915 | 0.47587
0.98 | 1.174 | 5925 | 0.47577
1.05 | 0.802 | 5935 | 0.47567
1.15 | 0.65777 | 5945 | 0.47557
1.25 | 0.96796 | 5955 | 0.47547
1.35 | 0.94095 | 5965 | 0.47537
1.45 | 1.0791 | 5975 | 0.47528
1.55 | 1.1278 | 5985 | 0.47518
1.65 | 1.7657 | 5995 | 0.47508
1.75 | 0.83655 | 6005 | 0.47498
1.85 | 1.4111 | 6015 | 0.47488
1.95 | 1.393 | 6025 | 0.47478
2.05 | 1.0222 | 6035 | 0.47468
2.15 | 1.1592 | 6045 | 0.47458
2.25 | 1.1262 | 6055 | 0.47448
2.35 | 1.1061 | 6065 | 0.47438
2.45 | 1.2672 | 6075 | 0.47428
2.55 | 1.3837 | 6085 | 0.47418
2.65 | 1.238 | 6095 | 0.47408
2.75 | 1.1531 | 6105 | 0.47398
2.85 | 1.4372 | 6115 | 0.47389
2.95 | 1.0609 | 6125 | 0.47379
3.05 | 1.2777 | 6135 | 0.47369
3.15 | 1.4274 | 6145 | 0.47359
3.25 | 1.2811 | 6155 | 0.47349
3.35 | 1.2172 | 6165 | 0.47339
3.45 | 1.2585 | 6175 | 0.47329
3.55 | 1.2129 | 6185 | 0.47319
3.65 | 0.75058 | 6195 | 0.47309
3.75 | 1.2348 | 6205 | 0.47299
3.85 | 1.1867 | 6215 | 0.4729
3.95 | 1.4522 | 6225 | 0.4728
4.05 | 1.4307 | 6235 | 0.4727
4.15 | 1.1465 | 6245 | 0.4726
4.25 | 1.7821 | 6255 | 0.4725
4.35 | 1.4419 | 6265 | 0.4724
4.45 | 1.5088 | 6275 | 0.4723
4.55 | 1.4984 | 6285 | 0.4722
4.65 | 1.6725 | 6295 | 0.47211
4.75 | 2.0034 | 6305 | 0.47201
4.85 | 1.7174 | 6315 | 0.47191
4.95 | 1.5788 | 6325 | 0.47181
5.05 | 1.6116 | 6335 | 0.47171
5.15 | 1.8313 | 6345 | 0.47161
5.25 | 1.6049 | 6355 | 0.47151
5.35 | 1.3357 | 6365 | 0.47142
5.45 | 1.2768 | 6375 | 0.47132
5.55 | 1.5671 | 6385 | 0.47122
5.65 | 1.6157 | 6395 | 0.47112
5.75 | 1.9294 | 6405 | 0.47102
5.85 | 1.7943 | 6415 | 0.47092
5.95 | 1.468 | 6425 | 0.47083
6.05 | 1.6656 | 6435 | 0.47073
6.15 | 1.364 | 6445 | 0.47063
6.25 | 1.9 | 6455 | 0.47053
6.35 | 1.6415 | 6465 | 0.47043
6.45 | 1.5144 | 6475 | 0.47033
6.55 | 1.3144 | 6485 | 0.47024
6.65 | 1.611 | 6495 | 0.47014
6.75 | 1.7783 | 6505 | 0.47004
6.85 | 1.5766 | 6515 | 0.46994
6.95 | 1.5215 | 6525 | 0.46984
7.05 | 1.7704 | 6535 | 0.46975
7.15 | 1.4698 | 6545 | 0.46965
7.25 | 1.8031 | 6555 | 0.46955
7.35 | 1.8179 | 6565 | 0.46945
7.45 | 1.7934 | 6575 | 0.46935
7.55 | 1.7574 | 6585 | 0.46926
7.65 | 1.7936 | 6595 | 0.46916
7.75 | 1.8662 | 6605 | 0.46906
7.85 | 1.8609 | 6615 | 0.46896
7.95 | 1.9925 | 6625 | 0.46886
8.05 | 1.8065 | 6635 | 0.46877
8.15 | 1.6628 | 6645 | 0.46867
8.25 | 1.7428 | 6655 | 0.46857
8.35 | 1.7683 | 6665 | 0.46847
8.45 | 1.7817 | 6675 | 0.46837
8.55 | 1.771 | 6685 | 0.46828
8.65 | 1.7691 | 6695 | 0.46818
8.75 | 1.5891 | 6705 | 0.46808
8.85 | 1.6847 | 6715 | 0.46798
8.95 | 1.8706 | 6725 | 0.46789
9.05 | 1.8762 | 6735 | 0.46779
9.15 | 1.6864 | 6745 | 0.46769
9.25 | 1.6188 | 6755 | 0.46759
9.35 | 1.7509 | 6765 | 0.4675
9.45 | 1.8236 | 6775 | 0.4674
9.55 | 1.7669 | 6785 | 0.4673
9.65 | 1.6686 | 6795 | 0.4672
9.75 | 1.7072 | 6805 | 0.46711
9.85 | 1.7545 | 6815 | 0.46701
9.95 | 1.7796 | 6825 | 0.46691
10.05 | 1.7603 | 6835 | 0.46681
10.15 | 1.7819 | 6845 | 0.46672
10.25 | 1.7644 | 6855 | 0.46662
10.35 | 1.7723 | 6865 | 0.46652
10.45 | 1.7088 | 6875 | 0.46643
10.55 | 1.6963 | 6885 | 0.46633
10.65 | 1.6742 | 6895 | 0.46623
10.75 | 1.7255 | 6905 | 0.46613
10.85 | 1.7655 | 6915 | 0.46604
10.95 | 1.7647 | 6925 | 0.46594
11.05 | 1.736 | 6935 | 0.46584
11.15 | 1.6801 | 6945 | 0.46575
11.25 | 1.6918 | 6955 | 0.46565
11.35 | 1.735 | 6965 | 0.46555
11.45 | 1.7654 | 6975 | 0.46545
11.55 | 1.7779 | 6985 | 0.46536
11.65 | 1.767 | 6995 | 0.46526
11.75 | 1.751 | 7005 | 0.46516
11.85 | 1.7541 | 7015 | 0.46507
11.95 | 1.7673 | 7025 | 0.46497
12.05 | 1.7844 | 7035 | 0.46487
12.15 | 1.8125 | 7045 | 0.46478
12.25 | 1.8156 | 7055 | 0.46468
12.35 | 1.8225 | 7065 | 0.46458
12.45 | 1.7908 | 7075 | 0.46449
12.55 | 1.7574 | 7085 | 0.46439
12.65 | 1.837 | 7095 | 0.46429
12.75 | 1.8565 | 7105 | 0.4642
12.85 | 1.8497 | 7115 | 0.4641
12.95 | 1.8531 | 7125 | 0.464
13.05 | 1.8618 | 7135 | 0.46391
13.15 | 1.8279 | 7145 | 0.46381
13.25 | 1.7935 | 7155 | 0.46371
13.35 | 1.8061 | 7165 | 0.46362
13.45 | 1.8392 | 7185 | 0.46342
13.55 | 1.8024 | 7195 | 0.46333
13.65 | 1.7795 | 7205 | 0.46323
13.75 | 1.8043 | 7225 | 0.46304
13.85 | 1.8705 | 7235 | 0.46294
13.95 | 1.8083 | 7245 | 0.46284
14.05 | 1.7869 | 7255 | 0.46275
14.15 | 1.8175 | 7275 | 0.46256
14.25 | 1.8303 | 7285 | 0.46246
14.35 | 1.8431 | 7295 | 0.46236
14.45 | 1.8447 | 7315 | 0.46217
14.55 | 1.7905 | 7325 | 0.46207
14.65 | 1.7653 | 7335 | 0.46198
14.75 | 1.7738 | 7345 | 0.46188
14.85 | 1.8076 | 7365 | 0.46169
14.95 | 1.8133 | 7375 | 0.46159
15.05 | 1.7733 | 7385 | 0.4615
15.15 | 1.801 | 7395 | 0.4614
15.25 | 1.8424 | 7415 | 0.46121
15.35 | 1.8407 | 7425 | 0.46111
15.45 | 1.828 | 7435 | 0.46102
15.55 | 1.8079 | 7445 | 0.46092
15.65 | 1.8057 | 7465 | 0.46073
15.75 | 1.8166 | 7475 | 0.46064
15.85 | 1.858 | 7485 | 0.46054
15.95 | 1.8914 | 7495 | 0.46044
16.05 | 1.8994 | 7515 | 0.46025
16.15 | 1.8994 | 7525 | 0.46016
16.25 | 1.8927 | 7535 | 0.46006
16.35 | 1.8796 | 7545 | 0.45997
16.45 | 1.8693 | 7565 | 0.45977
16.55 | 1.9177 | 7575 | 0.45968
16.65 | 1.9701 | 7585 | 0.45958
16.75 | 1.9521 | 7595 | 0.45949
16.85 | 1.9292 | 7615 | 0.4593
16.95 | 1.9345 | 7625 | 0.4592
17.05 | 1.94 | 7635 | 0.45911
17.15 | 1.9368 | 7645 | 0.45901
17.25 | 1.9341 | 7665 | 0.45882
17.35 | 1.9351 | 7675 | 0.45872
17.45 | 1.9323 | 7685 | 0.45863
17.55 | 1.9172 | 7695 | 0.45853
17.65 | 1.9059 | 7715 | 0.45834
17.75 | 1.9136 | 7725 | 0.45825
17.85 | 1.9258 | 7735 | 0.45815
17.95 | 1.9512 | 7745 | 0.45806
18.05 | 1.9744 | 7765 | 0.45787
18.15 | 1.9654 | 7775 | 0.45777
18.25 | 1.9499 | 7785 | 0.45768
18.35 | 1.9376 | 7795 | 0.45758
18.45 | 1.9264 | 7815 | 0.45739
18.55 | 1.9453 | 7825 | 0.4573
18.65 | 1.9859 | 7835 | 0.4572
18.75 | 2.0081 | 7845 | 0.45711
18.85 | 1.999 | 7865 | 0.45692
18.95 | 1.9886 | 7875 | 0.45682
19.05 | 1.9744 | 7885 | 0.45673
19.15 | 1.9601 | 7895 | 0.45663
19.25 | 1.9548 | 7915 | 0.45644
19.35 | 1.953 | 7925 | 0.45635
19.45 | 1.9527 | 7935 | 0.45626
19.55 | 1.9549 | 7945 | 0.45616
19.65 | 1.9576 | 7965 | 0.45597
19.75 | 1.9631 | 7975 | 0.45588
19.85 | 1.9692 | 7985 | 0.45578
19.95 | 1.9753 | 7995 | 0.45569
|  | 8015 | 0.4555
|  | 8025 | 0.4554
|  | 8035 | 0.45531
|  | 8045 | 0.45522
|  | 8065 | 0.45503
|  | 8075 | 0.45493
|  | 8085 | 0.45484
|  | 8095 | 0.45474
|  | 8115 | 0.45456
|  | 8125 | 0.45446
|  | 8135 | 0.45437
|  | 8145 | 0.45427
|  | 8165 | 0.45408
|  | 8175 | 0.45399
|  | 8185 | 0.4539
|  | 8195 | 0.4538
|  | 8215 | 0.45361
|  | 8225 | 0.45352
|  | 8235 | 0.45343
|  | 8245 | 0.45333
|  | 8265 | 0.45314
|  | 8275 | 0.45305
|  | 8285 | 0.45296
|  | 8295 | 0.45286
|  | 8315 | 0.45268
|  | 8325 | 0.45258
|  | 8335 | 0.45249
|  | 8345 | 0.45239
|  | 8365 | 0.45221
|  | 8375 | 0.45211
|  | 8385 | 0.45202
|  | 8395 | 0.45193
|  | 8415 | 0.45174
|  | 8425 | 0.45165
|  | 8435 | 0.45155
|  | 8445 | 0.45146
|  | 8465 | 0.45127
|  | 8475 | 0.45118
|  | 8485 | 0.45108
|  | 8495 | 0.45099
|  | 8515 | 0.4508
|  | 8525 | 0.45071
|  | 8535 | 0.45062
|  | 8545 | 0.45052
|  | 8565 | 0.45034
|  | 8575 | 0.45025
|  | 8585 | 0.45015
|  | 8595 | 0.45006
|  | 8615 | 0.44987
|  | 8625 | 0.44978
|  | 8635 | 0.44969
|  | 8645 | 0.44959
|  | 8665 | 0.44941
|  | 8675 | 0.44931
|  | 8685 | 0.44922
|  | 8695 | 0.44913
|  | 8715 | 0.44894
|  | 8725 | 0.44885
|  | 8735 | 0.44876
|  | 8745 | 0.44867
|  | 8765 | 0.44848
|  | 8775 | 0.44839
|  | 8785 | 0.44829
|  | 8795 | 0.4482
|  | 8815 | 0.44802
|  | 8825 | 0.44792
|  | 8835 | 0.44783
|  | 8845 | 0.44774
|  | 8865 | 0.44755
|  | 8875 | 0.44746
|  | 8885 | 0.44737
|  | 8895 | 0.44728
|  | 8915 | 0.44709
|  | 8925 | 0.447
|  | 8935 | 0.44691
|  | 8945 | 0.44681
|  | 8965 | 0.44663
|  | 8975 | 0.44654
|  | 8995 | 0.44635
Griffin
Huhtinen
Konobeyev
neutron induced displacement damage in silicon
-most reliable data, listed for kinetic energies between 0.1meV and 10 GeV-
P.J. Griffin et al., SAND92-0094 (Sandia Natl. Lab. 93), priv. comm. 1996
A. Konobeyev, J.Nucl.Mater. 186 (1992) 117
M. Huhtinen and P.A. Aarnio, NIM A 335 (1993) 580 and private comm.*)
*) tabulation see also A. Ferrari (ATLAS TDR '97), priv. comm. 1997
for actual use of this tabulation, please refer to:
A. Vasilescu and G. Lindstroem
Displacement damage in Silicon
on-line compilation: http://sesam.desy.de/~gunnar/Si-dfuncs